## Sheet1
Wavelength/nm | EQE/%
350 | 66.79805
360 | 72.70804
370 | 75.16115
380 | 76.52878
390 | 79.91333
400 | 83.12869
410 | 86.73932
420 | 88.77904
430 | 87.71893
440 | 87.26104
450 | 86.91633
460 | 86.11341
470 | 84.03147
480 | 82.25839
490 | 83.03287
500 | 83.79795
510 | 83.27911
520 | 83.17611
530 | 84.06618
540 | 84.95321
550 | 85.75016
560 | 86.57526
570 | 87.13157
580 | 87.67491
590 | 88.23834
600 | 88.65128
610 | 88.73954
620 | 87.87191
630 | 87.22164
640 | 86.82085
650 | 86.06148
660 | 85.35547
670 | 84.72942
680 | 84.20342
690 | 83.79122
700 | 83.65149
710 | 82.94596
720 | 82.4076
730 | 81.71069
740 | 80.95861
750 | 80.76131
760 | 79.87077
770 | 78.75226
780 | 76.46579
790 | 68.64388
800 | 51.58112
810 | 29.85871
820 | 13.01245
830 | 4.56186
840 | 1.3755
850 | 0.37528
860 | 0.10095
870 | 0.02605
880 | 0.00752
890 | 0.00235
900 | 0.000832237