## Sheet1
Wavelength/nm | EQE/%
300 | 1.18069
310 | 2.61137
320 | 5.47767
330 | 8.37973
340 | 13.13913
350 | 21.36568
360 | 30.91098
370 | 38.6528
380 | 41.81116
390 | 43.79188
400 | 44.39588
410 | 44.49887
420 | 43.87599
430 | 41.43289
440 | 39.16195
450 | 38.41615
460 | 39.57318
470 | 41.41988
480 | 43.50459
490 | 45.87831
500 | 48.31353
510 | 50.18595
520 | 51.47174
530 | 52.34063
540 | 52.68234
550 | 53.01572
560 | 53.47633
570 | 53.86207
580 | 54.35537
590 | 54.76783
600 | 55.07295
610 | 55.66129
620 | 56.0838
630 | 56.52878
640 | 56.89742
650 | 56.31111
660 | 55.05778
670 | 52.52586
680 | 48.86011
690 | 43.33919
700 | 35.85833
710 | 27.1025
720 | 18.42113
730 | 11.16964
740 | 6.03469
750 | 3.00126
760 | 1.41385
770 | 0.65064
780 | 0.2947
790 | 0.13438
800 | 0.06358
810 | 0.03057
820 | 0.01473
830 | 0.00724
840 | 0.00374
850 | 0.00193
860 | 0.000996141
870 | 0.00054448
880 | 0.000312534
890 | 0.00019123
900 | 0.000124897
910 | 8.68158e-05
920 | 6.3641e-05
930 | 4.96863e-05
940 | 3.9797e-05
950 | 3.31099e-05
960 | 2.8205e-05
970 | 2.40118e-05
980 | 2.06754e-05
990 | 1.81938e-05
1000 | 1.62172e-05
1010 | 1.43963e-05
1020 | 1.26459e-05
1030 | 1.1561e-05
1040 | 1.03035e-05
1050 | 9.26613e-06
1060 | 8.11999e-06
1070 | 7.63543e-06
1080 | 6.74096e-06
1090 | 6.06577e-06
1100 | 5.50445e-06
1120 | 4.70469e-06
1140 | 3.89625e-06
1160 | 3.1969e-06
1180 | 2.49947e-06
1200 | 2.11548e-06
1220 | 1.70529e-06
1240 | 1.33961e-06
1260 | 1.104e-06
1280 | 8.90017e-07
1300 | 7.32309e-07
1320 | 5.34217e-07
1340 | 4.67728e-07
1360 | 3.55507e-07
1400 | 2.24531e-07
1450 | 1.21941e-07
1500 | 8.13772e-08
1550 | 8.66477e-08
1600 | 7.93787e-08