## Sheet1
Energy/eV | EQE/%
1.12727 | 0.000931567
1.13761 | 0.00153
1.14815 | 0.00258
1.15888 | 0.00422
1.16981 | 0.00693
1.18095 | 0.01164
1.19231 | 0.01949
1.20388 | 0.03271
1.21569 | 0.05608
1.22772 | 0.0983
1.24 | 0.17412
1.25253 | 0.31332
1.26531 | 0.57308
1.27835 | 1.05972
1.29167 | 1.95724
1.30526 | 3.47359
1.31915 | 6.04707
1.33333 | 10.05854
1.34783 | 15.71354
1.36264 | 23.36049
1.37778 | 32.59248
1.39326 | 42.74099
1.40909 | 52.89949
1.42529 | 62.32817
1.44186 | 70.13668
1.45882 | 75.8395
1.47619 | 79.57336
1.49398 | 81.67807
1.5122 | 82.53053
1.53086 | 82.99463
1.55 | 82.59879
1.56962 | 81.55281
1.58974 | 80.95523
1.61039 | 80.2599
1.63158 | 79.70923
1.65333 | 79.4452
1.67568 | 78.75363
1.69863 | 78.10169
1.72222 | 77.34247
1.74648 | 76.24993
1.77143 | 75.29964
1.7971 | 74.44138
1.82353 | 74.89619
1.85075 | 76.155
1.87879 | 78.16175
1.90769 | 80.12078
1.9375 | 81.29287
1.96825 | 81.67147
2 | 81.01655
2.03279 | 80.57243
2.06667 | 80.43776
2.10169 | 80.342
2.13793 | 80.04224
2.17544 | 79.67734
2.21429 | 79.58763
2.25455 | 79.60874
2.2963 | 79.71787
2.33962 | 79.56234
2.38462 | 78.10726
2.43137 | 75.8633
2.48 | 74.05592
2.53061 | 73.29819
2.58333 | 71.73553
2.6383 | 67.36437
2.69565 | 63.58024
2.75556 | 60.13985
2.81818 | 57.01565
2.88372 | 53.97831
2.95238 | 53.35222
3.02439 | 52.99831
3.1 | 52.84302
3.17949 | 52.84749
3.26316 | 52.87524
3.35135 | 53.9519
3.44444 | 52.81683
3.54286 | 47.42555
3.64706 | 38.53801
3.75758 | 27.86016
3.875 | 15.68405
4 | 6.2532
4.13333 | 1.08975