## Sheet1
Wavelength/nm | EQE/%
305.13702 | 0.40562
310.95678 | 2.62559
315.92764 | 4.99455
318.19987 | 8.05991
321.2993 | 11.39534
323.80854 | 14.3402
326.4425 | 17.46699
327.70189 | 20.44103
331.33009 | 23.29107
332.95019 | 27.57353
332.97937 | 25.95068
336.02454 | 29.59522
337.54789 | 31.7402
340.59562 | 33.54348
342.11488 | 36.1554
344.39377 | 38.34213
347.8121 | 41.39443
353.50932 | 44.28273
359.00383 | 45.95588
366.42301 | 45.26676
374.0193 | 42.98892
378.57708 | 40.66552
384.04641 | 38.23279
387.88305 | 36.3973
392.72031 | 34.68137
397.94762 | 33.60422
409.34206 | 33.69533
414.12772 | 35.90028
419.59705 | 38.03841
421.83908 | 39.82843
425.29427 | 41.43999
427.18003 | 42.89781
428.73563 | 44.48529
431.93437 | 46.72458
434.46971 | 49.03279
438.58778 | 51.94842
440.22989 | 53.79902
443.52536 | 55.92705
448.08314 | 58.9338
452.64091 | 61.75832
456.62897 | 64.3095
462.89591 | 66.58734
473.1509 | 68.50073
486.82422 | 68.71333
500.49755 | 67.46811
514.17087 | 66.5266
527.84419 | 66.81006
541.51752 | 68.40961
552.91195 | 70.50523
562.0275 | 72.46417
571.14305 | 74.46867
581.39805 | 76.75562
591.65304 | 78.97272
603.04747 | 80.52772
617.23873 | 82.22535
630.39412 | 83.7167
644.06745 | 84.23908
657.74077 | 84.47598
671.41409 | 83.80781
685.08742 | 82.68408
698.76074 | 81.86405
712.43406 | 81.29019
726.10739 | 81.4996
739.78071 | 81.23233
753.45403 | 80.86181
765.98791 | 79.58621
780.80068 | 78.09803
794.47401 | 77.21726
808.14733 | 76.48835
821.82065 | 75.88093
835.49398 | 75.51647
849.1673 | 74.44741
857.55649 | 74.09754
867.3984 | 73.51197
875.50964 | 73.03774
885.6295 | 72.8924
899.30282 | 72.26676
910.69726 | 71.41211
922.09169 | 70.04966
934.62557 | 68.26383
946.02001 | 66.25933
956.275 | 63.80838
964.25111 | 61.48498
971.50086 | 58.88824
977.92443 | 56.80781
984.19137 | 54.42368
989.71199 | 52.37362
994.26977 | 50.2229
998.82754 | 47.54006
1004.13163 | 45.08453
1006.49038 | 43.08003
1010.6151 | 40.94341
1013.18453 | 38.77947
1016.66551 | 36.24651
1021.22329 | 33.42199
1025.78106 | 30.50636
1030.33884 | 27.59072
1034.89661 | 24.67509
1039.45439 | 22.06316
1043.90682 | 19.93035
1047.05068 | 18.17565
1050.84882 | 15.88262
1056.54604 | 13.51367
1063.3827 | 11.28139
1071.35881 | 8.63909
1078.19547 | 6.45237
1084.57636 | 4.84877
1093.35478 | 3.62465
1103.26323 | 2.39007