## Sheet1
Wavelength/nm | EQE/%
304.73311 | 0.18902
310.93162 | 2.84458
318.1596 | 6.63851
324.34829 | 11.19161
331.70119 | 16.43646
335.09811 | 19.7993
338.49585 | 23.00571
342.74514 | 26.60307
346.82727 | 29.51213
349.54627 | 31.92082
354.31224 | 34.64206
359.7616 | 37.26411
365.60143 | 39.83395
372.82341 | 42.37453
381.79906 | 44.44452
386.78532 | 46.35176
395.54502 | 50.21658
400.64708 | 53.97024
405.74834 | 57.88034
407.75366 | 60.59666
411.69332 | 63.69361
417.40626 | 67.21997
425.03117 | 70.44433
429.00142 | 72.62812
437.8494 | 75.49668
450.90069 | 74.78786
464.56055 | 74.29684
478.88152 | 74.34672
492.56236 | 76.46435
504.53451 | 78.64187
517.04745 | 81.42366
529.78246 | 83.70645
543.02968 | 85.9789
556.67797 | 87.72421
570.32956 | 88.83257
583.98486 | 89.22353
597.64134 | 89.38627
611.29881 | 89.35802
624.95853 | 88.89464
638.61957 | 88.17673
650.48131 | 86.93588
660.92094 | 85.59148
672.0776 | 84.36296
682.79575 | 83.79659
694.97887 | 83.7639
708.63559 | 83.87906
722.29121 | 84.20933
735.94743 | 84.42227
749.60656 | 84.07204
763.26784 | 83.30921
775.37815 | 82.91427
783.6549 | 82.57212
791.7261 | 82.24551
804.31485 | 81.49616
814.3886 | 80.8851
825.23095 | 79.95764
836.40643 | 78.85941
843.39453 | 77.10493
847.24396 | 75.48781
852.94595 | 73.27725
860.02904 | 71.23967
863.64867 | 69.2017
864.52191 | 67.65268
867.49625 | 65.66824
873.29607 | 62.88189
874.71859 | 60.28681
879.77164 | 57.80538
882.91406 | 54.93689
887.19747 | 52.37364
888.23755 | 49.3252
890.64136 | 46.66541
894.91944 | 44.70146
896.92746 | 41.54721
898.64792 | 38.97791
901.50805 | 36.10946
903.79025 | 34.17972
905.30598 | 31.46792
908.37563 | 27.81726
912.32357 | 24.74006
915.48914 | 22.48333
919.22226 | 20.27234
924.37069 | 16.70776
929.01317 | 13.05685
935.4101 | 9.43
942.91916 | 6.24389
954.02916 | 3.64986
966.84355 | 1.59192
976.23655 | 0.89951
988.0804 | 0.27071
999.47151 | -0.11059
1011.89504 | 0.07719
1020.17903 | -0.11387
1030.53279 | -0.11551