## Sheet1
Wavelength/nm | EQE/%
303.64145 | 5.18481
306.36376 | 7.57799
309.08877 | 10.44974
310.00251 | 12.36412
312.72572 | 14.91683
314.54599 | 17.46941
317.2719 | 20.50068
318.65902 | 22.95828
320.45783 | 25.04746
323.73995 | 28.03155
324.5512 | 30.39198
330.21889 | 33.991
331.36102 | 37.09278
333.63276 | 39.64543
337.25981 | 42.35777
341.79249 | 45.54881
343.61006 | 47.62283
345.42673 | 49.53732
350.76209 | 51.34483
357.15051 | 55.7378
360.7945 | 57.09061
363.53197 | 58.89782
367.15929 | 60.54719
372.45873 | 62.03289
377.55786 | 63.49042
384.34117 | 65.1756
390.67252 | 67.0907
396.09643 | 68.20807
401.13617 | 69.32097
405.12489 | 68.04975
410.87745 | 66.43667
417.66976 | 67.22455
424.85252 | 67.39415
431.31271 | 68.53179
438.04016 | 70.06635
443.65672 | 71.36529
449.87045 | 72.3692
457.96601 | 74.67739
461.44942 | 76.52159
466.98421 | 77.85538
471.1907 | 79.0083
476.75519 | 80.79587
482.74343 | 81.93698
488.3948 | 82.96237
494.13197 | 84.71698
500.49813 | 85.16653
508.13385 | 85.05612
515.13573 | 85.39008
522.1365 | 85.52973
530.15214 | 85.08153
537.40689 | 85.12003
544.2196 | 84.69858
552.67471 | 84.25632
560.30849 | 83.80131
567.30682 | 83.50826
574.30576 | 83.32231
581.9401 | 82.9658
589.57561 | 82.81842
596.5745 | 82.62292
603.57271 | 82.30805
611.20772 | 82.07179
618.84172 | 81.65476
625.20355 | 81.33732
631.56499 | 80.95024
638.29409 | 80.18619
643.64911 | 79.75062
648.98041 | 79.24866
657.00565 | 78.49898
664.00034 | 77.5604
670.9957 | 76.7395
679.00851 | 75.78987
688.49909 | 75.8361
698.3521 | 75.46747
712.16157 | 74.94998
730.16778 | 75.03474
750.53063 | 74.90253
770.89577 | 75.17506
791.24957 | 73.43891
801.54045 | 72.88809
812.23855 | 71.49298
823.19379 | 69.86006
832.21504 | 68.42556
840.33066 | 66.51239
846.6341 | 63.48232
850.22963 | 60.61141
853.82517 | 57.7405
859.22748 | 55.02936
863.71605 | 50.40383
865.49221 | 45.13986
871.78935 | 40.99314
879.90136 | 38.44187
882.59937 | 36.52798
885.74524 | 33.97605
888.44144 | 31.74311
891.58686 | 29.11142
896.98241 | 25.20387
900.57615 | 22.01391
904.16629 | 18.18588
911.36546 | 13.87976
923.08561 | 10.69088
930.28929 | 7.18237
940.20627 | 4.47182
950.13046 | 3.03745
966.37159 | 0.96583