## Sheet1
Wavelength/nm | EQE/%
299.73073 | 4.10082
304.51128 | 7.26789
306.85573 | 10.88902
310.15038 | 14.09505
312.70066 | 17.28431
314.66165 | 20.70215
316.08412 | 23.3612
319.10667 | 28.23273
322.55639 | 32.37471
324.97556 | 37.44407
326.84633 | 41.31848
330.09481 | 47.52309
334.84258 | 53.14669
337.21805 | 55.94031
344.17152 | 59.65273
354.13534 | 61.66407
365.82801 | 60.37546
373.30827 | 58.13632
380.82096 | 55.19259
387.96992 | 52.84729
395.92497 | 50.91226
409.3985 | 51.08124
414.36075 | 52.94954
422.80122 | 56.96966
430.79746 | 60.70319
439.79323 | 65.5174
449.78853 | 70.72115
456.78524 | 73.42607
463.53383 | 75.74091
474.77679 | 78.71944
484.96241 | 79.922
496.76645 | 81.51991
509.77444 | 83.00114
518.75611 | 83.5774
527.81955 | 83.65862
540.74577 | 84.73279
557.73778 | 85.64065
570.67669 | 84.53181
584.72509 | 82.52418
606.71476 | 81.19804
618.04511 | 80.3381
628.70442 | 78.76277
640.6015 | 76.80973
650.69408 | 76.35766
663.15789 | 76.80559
672.68374 | 78.16611
684.58647 | 80.54615
694.6734 | 81.90417
706.01504 | 82.30433
716.66306 | 82.73954
730.82707 | 82.7403
738.65273 | 81.75058
747.74436 | 81.63588
760.64239 | 80.40492
773.68421 | 79.20821
782.63205 | 78.74338
795.11278 | 77.44216
806.62077 | 74.64846
818.79699 | 71.9312
826.61137 | 70.28999
835.71429 | 67.52281
839.60526 | 65.2604
845.86466 | 62.8954
850.02893 | 59.68552
854.88722 | 56.94661
858.35315 | 53.83143
861.39502 | 50.9652
864.47368 | 48.35454
866.59258 | 45.46484
870.25752 | 41.71977
875.58835 | 36.94267
879.44368 | 32.03043
889.58177 | 26.40655
897.7208 | 19.20013
906.07401 | 14.62357
913.57049 | 11.99772
925.36494 | 7.55733
937.78195 | 5.27941
946.55498 | 3.41576
964.54652 | 2.71984
980.07519 | 2.29808
995.86466 | 2.07491