## Sheet1
Wavelength/nm | EQE/%
304.16797 | 4.40307
308.23391 | 7.82037
316.41075 | 10.71194
319.11438 | 13.6035
321.17608 | 15.44284
324.54861 | 17.02081
328.63553 | 18.59803
329.98585 | 20.17525
332.69847 | 22.2782
337.81391 | 23.91952
340.9099 | 25.75021
343.45204 | 27.54347
347.39865 | 29.21718
350.01529 | 30.5811
352.81256 | 32.03442
356.44157 | 33.42225
359.63981 | 34.62296
364.00754 | 36.47317
367.42469 | 37.98078
374.18785 | 39.35207
377.24179 | 40.72872
383.06899 | 42.21392
390.29574 | 43.61446
399.17012 | 45.07786
406.72231 | 46.41171
416.8157 | 47.7091
429.09455 | 49.06502
441.56206 | 50.32744
452.6693 | 51.77958
464.90539 | 53.23824
475.78347 | 54.68801
486.50376 | 56.05479
499.45368 | 57.4052
509.97483 | 58.8072
523.77245 | 60.19078
538.0473 | 61.13773
552.32668 | 61.68776
566.60651 | 62.1981
580.88627 | 62.7141
595.1661 | 63.22444
609.44574 | 63.75179
623.72492 | 64.31883
638.00236 | 65.03897
652.28051 | 65.69673
666.55892 | 66.33182
680.83887 | 66.83081
695.11909 | 67.30713
709.39834 | 67.86849
723.6805 | 68.1747
737.96563 | 68.22006
752.2538 | 67.99891
766.54617 | 67.40919
780.84049 | 66.64936
795.13642 | 65.74777
809.43441 | 64.66472
823.73351 | 63.48528
836.73608 | 62.11619
846.21735 | 60.41921
852.35521 | 59.0648
861.36107 | 57.75905
867.97154 | 56.25993
874.48098 | 54.85998
878.5378 | 53.41843
881.6552 | 52.10649
886.21736 | 50.63931
890.12902 | 49.274
893.91194 | 47.8089
898.9935 | 46.34934
902.81155 | 44.90906
908.67723 | 43.41775
913.23545 | 41.89808
918.58561 | 40.35101
923.89722 | 38.734
927.92813 | 37.26348
931.84002 | 35.87738
935.10293 | 34.45923
939.01351 | 33.18835
944.04723 | 31.78209
948.13905 | 30.1476
953.64785 | 28.49326
958.78282 | 26.83656
962.99969 | 25.27928
968.22504 | 23.63373
971.86944 | 21.89235
975.01671 | 20.4917
978.48815 | 18.79427
981.8379 | 17.06111
986.12046 | 15.29171
991.137 | 13.40128
996.93373 | 11.58414
1000.9639 | 10.17914
1004.74499 | 8.87482
1010.51827 | 7.49531
1018.48421 | 6.06117
1025.97992 | 4.69663
1037.39827 | 3.96151
1052.64812 | 2.69441
1069.89182 | 1.66662
1084.18057 | 1.39444
1095.86963 | 1.32396