## Sheet1
Wavelength/nm | EQE/%
309.00482 | 3.36068
318.70737 | 6.76156
319.24398 | 10.78832
323.68197 | 16.53649
328.19686 | 22.81829
334.78287 | 29.82909
339.4998 | 35.65222
350.37314 | 39.50163
371.78849 | 39.70262
383.89269 | 39.8393
390.2378 | 44.20844
397.96507 | 49.77693
401.68901 | 54.74705
409.48646 | 59.16277
413.93044 | 63.81838
417.25681 | 68.51754
423.93219 | 73.78755
431.44733 | 78.74179
446.63422 | 81.92546
470.81245 | 82.85038
490.19912 | 84.28153
511.01762 | 86.58945
531.96678 | 86.90324
551.24135 | 86.94678
573.03409 | 86.24852
590.64333 | 84.33355
602.38999 | 81.74844
623.33556 | 82.7169
640.08113 | 85.47492
661.85851 | 87.57828
681.97151 | 87.54885
702.0818 | 88.01366
722.19552 | 87.85416
742.31072 | 87.42411
762.42966 | 86.31253
780.13597 | 83.67524
792.61864 | 82.71686
809.15725 | 79.55377
817.31904 | 75.74701
822.50726 | 72.76605
832.50206 | 68.72216
834.61701 | 65.09945
839.90334 | 61.69305
849.78142 | 50.55374
851.47731 | 46.93935
854.84806 | 43.54665
859.67199 | 37.13617
864.97842 | 30.06487
870.03651 | 24.61683
875.09065 | 19.88989
880.15082 | 14.06154
890.56082 | 10.71395
897.51231 | 6.38555
913.17501 | 2.85202
933.85507 | 1.29811
953.97249 | 0.46227
974.08649 | 0.25074
990.84699 | 0.2869