## Sheet1
Wavelength/nm | EQE/%
302.70777 | 2.66228
303.22533 | 3.66172
304.40832 | 5.1118
305.29556 | 6.44767
307.88334 | 8.12485
309.43601 | 9.59591
310.05088 | 10.71007
311.85128 | 12.59423
312.54136 | 14.0934
314.26655 | 15.51968
315.12914 | 17.13857
315.79457 | 18.4838
317.19937 | 20.02759
317.8648 | 21.4152
319.19566 | 22.96791
320.52652 | 24.57415
320.82227 | 25.82435
322.8925 | 27.09395
322.8925 | 28.37293
324.96273 | 29.6355
325.48028 | 30.80282
327.03296 | 32.14192
330.41396 | 33.39512
333.24364 | 34.68347
337.03906 | 37.09098
344.6299 | 39.39178
348.77035 | 40.04766
357.56882 | 40.73478
362.22684 | 40.82847
371.02531 | 42.39947
377.23599 | 44.79111
383.6192 | 47.11663
390.17492 | 49.52284
394.83294 | 52.07844
399.49095 | 54.60594
404.66652 | 56.87811
408.80698 | 59.22055
414.50011 | 61.57939
420.71079 | 64.01084
424.33369 | 64.50276
433.13216 | 65.73644
437.27262 | 65.76768
446.58865 | 64.98686
452.28177 | 64.2523
458.93608 | 63.5524
463.66803 | 63.19099
473.50161 | 63.26907
477.64207 | 63.42523
485.92298 | 64.23728
490.581 | 64.47153
498.7584 | 66.41419
501.96725 | 66.9389
506.79779 | 68.82326
512.46883 | 70.15801
516.11381 | 71.20735
519.5642 | 71.71748
524.99854 | 73.4626
528.88022 | 74.15362
533.71076 | 76.11086
537.16114 | 76.58976
544.92449 | 77.72975
549.06495 | 77.71413
557.34586 | 78.19824
562.00388 | 78.21385
570.80235 | 78.13577
575.46036 | 78.18262
585.29395 | 78.37002
589.4344 | 78.32317
597.71532 | 77.88591
602.37333 | 77.74537
611.1718 | 77.27688
615.82982 | 77.24564
623.59317 | 76.77716
628.25119 | 76.65223
638.08477 | 76.88647
642.74278 | 76.99578
651.76306 | 77.3795
655.68171 | 77.71413
664.99774 | 78.96344
669.1382 | 79.1196
677.41911 | 79.49439
682.07712 | 79.52562
691.91071 | 79.40069
696.05116 | 79.44754
705.36719 | 79.15083
709.50765 | 78.9322
717.78856 | 78.83851
722.44658 | 78.71357
730.20993 | 78.19824
735.3855 | 77.94838
744.70153 | 77.41742
748.84199 | 77.24564
756.08779 | 75.35998
758.67557 | 74.9032
765.2313 | 72.85226
769.02672 | 72.46706
772.13206 | 70.53455
777.65267 | 68.0945
781.44809 | 65.68569
784.55343 | 63.23784
787.65877 | 60.82512
790.76411 | 58.36556
793.3519 | 55.85915
795.93968 | 53.49328
798.30566 | 51.14414
800.88523 | 48.53251
803.18548 | 46.17315
804.95996 | 43.94281
806.58657 | 41.45312
808.87861 | 38.99356
810.43128 | 36.59256
812.50151 | 34.17984
814.05418 | 31.86082
815.9026 | 29.45982
817.38134 | 27.09061
819.00794 | 24.6277
820.78242 | 23.65056
821.81754 | 22.1514
825.958 | 19.64499
830.09845 | 17.2557
833.20379 | 14.90154
836.30914 | 12.6528
839.41448 | 10.19323
844.07249 | 7.81565
845.62517 | 7.15977
850.4557 | 5.19212
858.69348 | 3.22447
861.66944 | 2.36557
872.43462 | 1.65971
877.7137 | 1.45462
884.51588 | 0.94895