## Sheet1
Wavelength/nm | EQE/%
304.62034 | 4.1332
309.45067 | 7.22542
316.84699 | 10.10101
320.55641 | 14.94949
321.79289 | 17.77778
324.22249 | 20.30459
326.12056 | 23.63636
327.97527 | 28.08081
330.99883 | 32.04391
335.39413 | 36.36364
339.10355 | 40
344.78259 | 41.98363
353.89473 | 39.67966
362.91135 | 37.88162
370.29206 | 35.81305
379.53441 | 33.87282
392.27202 | 35.9596
404.1252 | 38.38441
419.4745 | 38.38384
433.01937 | 36.81749
450.3864 | 35.9596
460.06924 | 39.11541
467.85632 | 40.6946
473.87944 | 43.63636
478.92217 | 47.42431
488.14372 | 49.90192
493.96939 | 51.88687
498.18496 | 54.0134
504.33265 | 55.81692
512.14901 | 58.39417
520.14101 | 61.21376
524.00528 | 63.83007
529.90707 | 65.97621
535.6859 | 67.96499
537.76106 | 70.41995
544.5966 | 73.09259
549.82561 | 75.58195
553.51422 | 77.92563
557.20284 | 80.43002
567.03916 | 82.64408
573.79122 | 85.17662
586.71178 | 86.65204
600.23672 | 87.13964
613.76165 | 87.44463
628.06313 | 88.53211
640.81151 | 88.84875
655.48914 | 89.4285
666.80749 | 89.2016
682.4402 | 88.9218
693.75855 | 89.23389
703.10817 | 89.14182
715.73656 | 89.10206
727.05491 | 88.61329
742.68763 | 87.88149
754.0111 | 88.11729
762.29 | 87.68204
774.75445 | 87.85329
785.61341 | 87.56305
792.78257 | 86.95885
805.49293 | 86.52192
814.66837 | 86.22561
821.32921 | 84.44444
826.12065 | 82.76472
832.61617 | 84.86913
840.21386 | 85.85279
854.18387 | 85.27603
863.35812 | 82.76031
868.86677 | 80.178
874.13413 | 78.04929
877.58565 | 75.2312
883.15301 | 72.52525
891.80835 | 70.10101
895.53107 | 67.99289
898.65882 | 65.65479
903.36544 | 62.30539
909.45891 | 59.69594
912.75156 | 56.91622
915.00224 | 54.83202
918.07956 | 52.22886
921.32212 | 49.79191
925.44986 | 47.26528
931.68538 | 44.08497
935.70325 | 38.9899
940.8191 | 35.18696
944.50772 | 32.92028
947.44977 | 29.49495
949.92272 | 26.26263
953.63215 | 22.82828
958.00837 | 18.62216
962.28748 | 15.55556
969.70634 | 11.11111
977.12519 | 7.67677
989.48995 | 4.44444
1004.75514 | 2.98368
1019.50961 | 1.92986
1033.64932 | 1.79789
1051.31376 | 1.21212
1079.7527 | 0.80808