## Sheet1
Wavelength/nm | EQE/%
310.46047 | 0.67404
317.91696 | 5.60722
321.7571 | 10.31176
323.50937 | 15.16679
324.99986 | 18.21275
326.6561 | 20.29639
328.26168 | 24.32249
331.92353 | 27.58297
334.65986 | 31.16138
336.11353 | 35.16544
337.5102 | 37.31073
338.99756 | 40.16919
343.89496 | 43.59042
346.28925 | 45.89188
348.55052 | 48.254
355.26782 | 50.91604
357.66211 | 53.28942
364.2464 | 55.63197
368.20618 | 57.23161
373.13548 | 58.58464
378.5266 | 59.62161
386.8724 | 59.12256
399.56212 | 57.3293
408.93974 | 55.89226
419.20615 | 54.52608
428.80661 | 54.03504
438.56135 | 54.02159
446.72955 | 53.9552
457.02498 | 54.76085
466.60213 | 55.61722
476.17927 | 56.54529
484.50486 | 57.69047
490.9259 | 59.77991
500.45489 | 61.83291
508.78147 | 64.37908
517.36099 | 65.8899
527.80607 | 68.98864
535.43785 | 70.77227
544.41643 | 73.01619
548.69852 | 74.77516
555.78398 | 76.20066
560.69757 | 77.68662
569.55643 | 78.53022
579.41291 | 78.6301
588.71072 | 79.18433
598.28787 | 79.03517
608.66311 | 79.15312
616.9766 | 78.98537
624.68026 | 78.00513
637.99311 | 77.96527
647.37073 | 78.33703
656.94788 | 78.72617
666.52502 | 79.27225
675.86274 | 78.24238
686.00162 | 78.42462
695.25645 | 78.57148
704.36804 | 78.70134
716.80503 | 78.60545
727.18027 | 77.8154
737.53536 | 77.0634
743.74075 | 75.2742
749.12789 | 72.69402
752.24046 | 71.2038
758.93526 | 67.58275
764.09218 | 65.24878
769.70954 | 61.41344
774.86647 | 58.85127
779.28669 | 55.80702
781.62974 | 53.44523
784.203 | 50.61837
787.56665 | 47.51934
789.03266 | 43.87125
793.67208 | 40.93303
798.00195 | 36.27782
799.70719 | 32.51671
802.94006 | 30.66739
805.56331 | 27.36739
809.75464 | 21.95731
814.17267 | 20.31557
815.56933 | 17.62271
817.36505 | 15.56196
820.12816 | 12.61077
824.97546 | 9.96348
829.61581 | 6.16239
839.11315 | 4.20045
845.19862 | 3.3754
850.50414 | 1.89957
859.36482 | 0.97134
869.35526 | 0.52758
878.76138 | 0.2811
888.68715 | 0.10788