## Sheet1
Wavelength/nm | EQE/%
300.42123 | 0.30269
306.31845 | 4.13677
311.37321 | 7.97085
314.74305 | 11.60314
316.6957 | 14.09538
318.48001 | 16.06615
320.26433 | 18.1319
321.75126 | 19.85335
323.23819 | 21.66978
324.72512 | 23.37937
326.21205 | 25.23142
327.69898 | 26.90538
329.18591 | 28.67432
330.97022 | 30.64509
332.75454 | 32.28344
334.53886 | 33.96928
336.32317 | 35.60763
338.10749 | 37.34096
340.18919 | 39.19301
342.56828 | 40.9204
344.94736 | 42.50532
347.32645 | 44.23271
350.00293 | 45.9601
353.57156 | 47.5374
357.73496 | 49.17575
363.08791 | 50.29234
368.73824 | 50.62584
373.71525 | 49.74215
377.92755 | 47.11883
383.82477 | 43.08296
389.72199 | 39.04709
396.98991 | 36.85251
402.34286 | 35.50186
408.88535 | 34.93848
415.42784 | 36.05877
420.18601 | 37.41219
422.86249 | 38.94369
425.53896 | 40.57492
428.21544 | 42.16697
430.29714 | 43.58568
432.08145 | 45.17655
433.86577 | 46.74366
435.65008 | 48.35827
437.4344 | 50.04411
439.21872 | 51.58748
441.00303 | 53.34455
442.78735 | 55.07788
444.57166 | 56.85869
446.35598 | 58.59202
448.1403 | 60.37284
449.92461 | 62.10616
452.00631 | 63.71483
454.08802 | 65.31163
456.16972 | 66.83126
459.14358 | 69.91563
465.54339 | 71.73767
473.71549 | 73.61131
480.25798 | 73.96099
486.80047 | 73.68254
493.34296 | 73.37171
499.88545 | 72.97669
506.42795 | 72.66586
512.97044 | 72.63995
519.51293 | 72.91841
526.05542 | 73.33933
532.59791 | 74.07108
539.26785 | 75.07389
545.68289 | 76.13683
552.22538 | 77.42549
558.76788 | 78.92137
565.31037 | 80.18413
571.85286 | 80.97417
578.39535 | 81.01302
584.93784 | 81.20082
591.48033 | 81.31738
598.02282 | 81.285
604.56532 | 81.22025
611.10781 | 81.2591
617.6503 | 81.12959
624.19279 | 81.63469
630.73528 | 82.24988
637.27777 | 82.2434
642.63072 | 82.41085
650.04212 | 82.83632
659.30918 | 82.43274
669.4187 | 81.82735
681.36524 | 81.32709
686.64384 | 80.79285
699.43144 | 78.93368
707.46086 | 76.79087
714.00335 | 75.4245
719.95107 | 74.05741
728.3909 | 71.33408
735.13058 | 67.5
740.18534 | 65.48206
745.2401 | 61.0426
751.13732 | 55.59417
754.50716 | 50.54933
758.71946 | 45.1009
762.0893 | 38.03812
763.77422 | 34.20404
768.82898 | 27.54484
772.19882 | 22.90359
775.56866 | 18.26233
786.52064 | 8.37444
790.73294 | 5.95291
797.89385 | 3.73318