## Sheet1
Wavelength/nm | EQE/%
881.37746 | 0.22679
847.37122 | 0.16995
815.896 | 0.39277
786.67822 | 0.81567
759.4893 | 1.87063
735.45009 | 4.19768
723.82345 | 8.94541
716.96545 | 13.34778
712.4432 | 18.09641
708.64398 | 22.83346
705.41776 | 27.14903
701.33049 | 32.52064
699.00939 | 36.85147
694.29928 | 41.52006
691.42628 | 46.71113
688.44961 | 51.23648
684.35949 | 55.47598
680.44766 | 60.26473
675.11086 | 64.3389
669.08416 | 68.94283
653.73633 | 72.06218
634.85499 | 73.64008
617.01899 | 73.57642
600.15485 | 73.16717
584.19159 | 73.199
569.0561 | 73.30748
554.68095 | 72.84545
541.01418 | 72.38345
528.00534 | 72.02179
515.60784 | 71.7269
503.78205 | 71.91605
492.48878 | 72.49282
481.69213 | 73.32424
471.3587 | 74.15668
461.45915 | 74.95526
451.9654 | 75.45056
442.85307 | 75.65195
434.10013 | 75.67865
425.41464 | 76.00989
417.4188 | 75.54503
409.9198 | 75.07082
402.67225 | 75.27241
395.35309 | 74.40778
389.05496 | 74.34122