## Sheet1
Wavelength/nm | EQE/%
305.28846 | 5.16517
312.61651 | 6.81978
317.83461 | 9.67792
322.57794 | 13.89748
326.0734 | 16.98259
327.05197 | 19.43293
330.058 | 22.79881
333.11638 | 27.45059
334.52813 | 31.28681
335.7487 | 34.63193
338.52799 | 38.79833
346.34821 | 43.52833
358.03401 | 47.14205
369.43479 | 48.92313
380.83556 | 50.41242
392.08964 | 51.45824
403.63711 | 53.00331
415.03789 | 54.59787
426.43866 | 56.3716
437.33316 | 58.20839
448.76518 | 60.48792
460.48265 | 63.66898
471.40839 | 66.28892
481.55938 | 69.15303
490.09925 | 73.24227
499.73399 | 76.85098
511.23194 | 79.36474
522.63271 | 80.18408
534.03349 | 80.11766
545.43426 | 79.88254
556.83504 | 79.89175
568.23581 | 79.58611
579.63659 | 78.97015
591.03737 | 77.58643
601.72559 | 74.29159
609.36004 | 71.15844
615.71745 | 67.49222
623.57708 | 63.00704
626.92509 | 60.55106
629.12632 | 57.62351
632.31428 | 53.31938
633.79028 | 50.91388
636.04983 | 47.30802
639.76478 | 41.99616
644.12223 | 35.14217
645.54733 | 31.94112
646.29211 | 27.16841
648.15425 | 22.89469
649.96991 | 19.3375
651.0102 | 16.39054
654.22806 | 12.85382
657.71546 | 9.24232
661.25562 | 5.89639
670.91405 | 2.21801
679.90234 | 1.07987
690.79415 | 1.04099