## Sheet1
Wavelength/nm | EQE/%
353.80509 | 69.55137
369.4176 | 73.589
380.71625 | 69.42113
390.59949 | 65.3835
399.78477 | 62.64834
410.39775 | 61.34588
420.31584 | 61.73661
430.94829 | 62.90883
438.75301 | 64.73227
445.14129 | 66.55572
450.11213 | 68.24891
457.20863 | 70.07236
462.88665 | 71.63531
469.26981 | 72.80753
477.77044 | 73.06802
485.56184 | 73.19826
494.76556 | 72.80753
499.71794 | 72.1563
511.7494 | 71.11433
518.82131 | 69.81187
528.01581 | 68.24891
535.09181 | 67.46744
542.87808 | 66.94645
551.36949 | 66.03473
564.11634 | 65.90449
576.15702 | 66.03473
590.32748 | 66.81621
600.95788 | 67.72793
611.58931 | 68.7699
624.34949 | 70.33285
635.68913 | 71.37482
648.44316 | 72.1563
661.89822 | 72.02605
674.63892 | 71.11433
683.12931 | 70.07236
691.61457 | 68.37916
699.39366 | 66.94645
708.59124 | 65.77424
720.61757 | 64.08104
729.10591 | 62.77858
739.71274 | 60.69465
750.32162 | 58.8712
761.63154 | 56.13603
772.23735 | 53.92185
788.49657 | 50.14472
799.8024 | 46.88857
811.82053 | 44.1534
823.12328 | 40.50651
834.43115 | 37.51085
844.31644 | 33.73372
851.3576 | 28.52388
859.1121 | 23.96527
867.55534 | 16.93198
876.00882 | 11.20116
890.12496 | 5.07959
909.22012 | 1.6932
931.87686 | 0.91172
966.57634 | 0.52098