## Sheet1
Wavelength/nm | EQE/%
354.54303 | 73.32851
358.82 | 76.84515
368.74526 | 78.14761
377.93668 | 76.19392
380.74495 | 73.06802
384.26245 | 70.07236
400.52886 | 67.20695
413.26648 | 65.90449
426.01846 | 66.42547
434.53446 | 68.63965
440.92685 | 70.98408
448.0295 | 73.589
457.2527 | 75.67294
468.60157 | 77.88712
484.1864 | 78.4081
498.34046 | 77.10564
503.98876 | 74.89146
520.26541 | 73.32851
537.9585 | 71.76556
547.86429 | 70.59334
568.40458 | 70.85384
583.99659 | 72.28654
597.46395 | 73.71925
611.63646 | 74.76122
624.39253 | 75.80318
644.93488 | 76.32417
661.2187 | 75.67294
670.41013 | 73.71925
679.59438 | 70.85384
693.03305 | 68.63965
704.33989 | 65.51375
714.9416 | 62.77858
727.66488 | 59.65268
739.67789 | 56.26628
750.28677 | 54.44284
762.29568 | 50.53546
767.94501 | 48.45152
782.08164 | 44.93488
789.14739 | 42.85094
801.86555 | 39.07381
818.12683 | 35.55716
829.4306 | 32.04052
841.43131 | 27.09117
850.60224 | 22.53256
855.52797 | 18.49493
866.8051 | 11.5919
882.34586 | 6.5123
900.02665 | 3.3864
921.96082 | 0.78148
949.58225 | 0.91172
977.20162 | 0.78148