## Sheet1
Wavelength/nm | EQE/%
299.45355 | 1.02171
309.28962 | 3.67816
319.94536 | 15.32567
330.05464 | 35.96424
338.79781 | 53.74202
349.72678 | 67.43295
359.01639 | 78.87612
369.39891 | 79.89783
380.32787 | 79.89783
390.16393 | 81.53257
400.54645 | 84.39336
409.28962 | 85.21073
420.76503 | 85.61941
430.60109 | 84.39336
439.89071 | 81.73691
449.72678 | 79.48914
459.56284 | 78.05875
468.85246 | 76.83269
479.78142 | 75.19796
490.16393 | 73.76756
500.54645 | 72.13282
510.38251 | 70.29374
519.67213 | 68.659
530.05464 | 67.43295
539.89071 | 67.43295
550.81967 | 67.22861
559.01639 | 68.45466
571.03825 | 61.71137
579.78142 | 32.69476
590.16393 | 8.17369
600 | 1.22605
610.38251 | 0.40868
620.76503 | 0.20434
630.05464 | 0.10217
640.16393 | 1.42109e-14
649.45355 | 4.26326e-14