## Sheet1
Wavelength/nm | EQE/%
300.63042 | 2.44379
305.67376 | 4.20332
309.45626 | 5.76735
311.97794 | 8.6999
315.13002 | 13.00098
318.91253 | 17.69306
321.4342 | 21.79863
323.95587 | 25.31769
326.47754 | 30.00978
332.78172 | 36.46139
337.19464 | 41.73998
342.8684 | 45.84555
346.65091 | 51.71065
352.95508 | 57.38025
357.99842 | 62.26784
362.41135 | 67.35093
366.82427 | 72.43402
369.97636 | 75.75758
375.0197 | 74.19355
382.58471 | 72.23851
389.51931 | 70.67449
397.08432 | 69.89247
404.01891 | 70.28348
411.58392 | 72.23851
418.51852 | 75.36657
427.34437 | 77.71261
439.95272 | 80.84066
450.0394 | 80.84066
460.12608 | 80.84066
469.58235 | 79.08113
480.29945 | 80.44966
491.64697 | 79.27664
504.25532 | 78.29912
513.71158 | 77.3216
519.38534 | 75.56207
530.73286 | 75.36657
539.55871 | 73.21603
549.01497 | 73.02053
559.10165 | 74.58456
572.34043 | 74.58456
589.3617 | 74.19355
601.97006 | 73.02053
613.94799 | 72.23851
625.92593 | 72.43402
631.59968 | 70.47898
637.27344 | 66.76442
639.1647 | 64.22287
641.05595 | 60.31281
644.20804 | 55.22972
646.09929 | 48.7781
647.99054 | 44.08602
650.51221 | 37.82991
652.40347 | 32.55132
654.29472 | 27.66373
656.18597 | 22.97165
658.70764 | 18.27957
659.33806 | 14.3695
663.12057 | 11.63245
666.90307 | 7.91789
669.42474 | 4.78983
677.62017 | 2.05279
684.55477 | 1.27077
695.27187 | 1.27077