## Sheet1
Wavelength/nm | EQE/%
303.81282 | 9.33787
305.37262 | 13.7558
309.01213 | 16.96926
313.17158 | 19.98201
316.29116 | 23.39618
320.45061 | 27.61375
324.61005 | 32.03211
329.80936 | 37.25387
336.04853 | 44.28302
341.24783 | 48.29996
346.44714 | 52.11609
353.72617 | 56.73578
359.96534 | 62.35932
370.36395 | 63.36507
380.76256 | 63.16601
391.16118 | 61.96293
399.48007 | 60.15709
408.83882 | 57.74902
418.19757 | 56.14416
429.63605 | 54.94126
441.07452 | 54.74237
457.71231 | 55.74917
474.35009 | 57.75998
487.86828 | 59.77028
503.4662 | 62.58413
519.06412 | 64.39397
535.70191 | 66.00318
552.33969 | 66.40757
571.05719 | 65.80829
586.65511 | 64.80689
601.21317 | 63.4037
609.53206 | 63.20429
619.93068 | 62.00121
635.5286 | 60.99981
650.08666 | 60.60063
664.64471 | 59.79986
678.16291 | 59.19971
691.68111 | 58.80037
707.27903 | 57.99976
723.91681 | 56.59692
738.47487 | 54.39053
748.87348 | 52.98664
763.43154 | 50.78024
777.9896 | 48.37304
792.54766 | 45.76504
808.14558 | 41.75158
824.78336 | 39.74633
839.34142 | 37.53993
850.7799 | 33.72659
857.01906 | 28.90835
862.21837 | 24.49155
867.41768 | 20.87797
877.81629 | 16.06043
890.29463 | 11.64485
902.77296 | 6.42605
913.17158 | 3.01414
922.53033 | 1.61008
932.92894 | 0.6078
950.60659 | 0.40996