## Sheet1
Wavelength / nm | EQE (%, 293.15 K)
1000 | 0.24115
990 | 0.41496
980 | 0.71704
970 | 1.27377
960 | 2.22101
950 | 3.74133
940 | 6.15137
930 | 9.7064
920 | 14.39287
910 | 20.62219
900 | 28.15561
890 | 36.76059
880 | 45.85363
870 | 54.48434
860 | 62.22226
850 | 68.10047
840 | 72.75997
830 | 76.00507
820 | 78.43345
810 | 80.44926
800 | 81.62072
790 | 82.11166
780 | 82.93535
770 | 83.09317
760 | 83.20599
750 | 83.32339
740 | 82.9661
730 | 83.04458
720 | 82.83083
710 | 82.3004
700 | 81.85705
690 | 80.90982
680 | 80.04189
670 | 79.23006
660 | 78.78633
650 | 78.65228
640 | 78.79159
630 | 78.90059
620 | 79.28031
610 | 79.88123
600 | 79.57106
590 | 79.47583
580 | 79.13702
570 | 79.21968
560 | 79.70721
550 | 79.93945
540 | 79.65334
530 | 79.22993
520 | 77.77606
510 | 75.20887
500 | 72.59461
490 | 70.15833
480 | 66.88924
470 | 62.08072
460 | 58.03933
450 | 55.25885
440 | 53.56758
430 | 52.57052
420 | 54.0972
410 | 55.52321
400 | 56.38592
390 | 56.09597
380 | 54.996
370 | 55.46299
360 | 54.09756
350 | 49.57047
340 | 43.34417
330 | 35.34528
320 | 18.70295
310 | 6.74021
300 | 1.15962