## Sheet1
Wavelength / nm | EQE (%, 193.15 K) | EQE (%, 213.15 K) | EQE (%, 233.15 K) | EQE (%, 253.15 K) | EQE (%, 273.15 K) | EQE (%, 293.15 K)
1000 | 0.11148 | 0.13149 | 0.1533 | 0.17864 | 0.20684 | 0.24115
990 | 0.2352 | 0.26698 | 0.29734 | 0.33302 | 0.37 | 0.41496
980 | 0.48145 | 0.53282 | 0.56722 | 0.61305 | 0.65688 | 0.71704
970 | 0.99486 | 1.05887 | 1.11319 | 1.16773 | 1.21641 | 1.27377
960 | 1.92895 | 2.01244 | 2.07489 | 2.13439 | 2.17099 | 2.22101
950 | 3.48657 | 3.5951 | 3.65771 | 3.71203 | 3.72299 | 3.74133
940 | 5.97384 | 6.12145 | 6.18984 | 6.22816 | 6.188 | 6.15137
930 | 9.60658 | 9.82033 | 9.90412 | 9.92666 | 9.82883 | 9.7064
920 | 14.28446 | 14.63033 | 14.71032 | 14.7875 | 14.59792 | 14.39287
910 | 20.31358 | 20.86403 | 21.03742 | 21.09674 | 20.93734 | 20.62219
900 | 27.45543 | 28.26541 | 28.59668 | 28.73298 | 28.5558 | 28.15561
890 | 35.37253 | 36.60923 | 37.08831 | 37.38275 | 37.20479 | 36.76059
880 | 43.43228 | 45.20167 | 45.80698 | 46.26175 | 46.19605 | 45.85363
870 | 50.86987 | 53.09416 | 54.05331 | 54.70073 | 54.82916 | 54.48434
860 | 57.44879 | 59.94852 | 61.28916 | 62.10392 | 62.4145 | 62.22226
850 | 62.25441 | 65.21426 | 66.6965 | 67.75596 | 68.18339 | 68.10047
840 | 66.09486 | 69.26026 | 71.06047 | 72.15112 | 72.65563 | 72.75997
830 | 68.80563 | 72.10747 | 73.84461 | 75.18779 | 75.84921 | 76.00507
820 | 70.94291 | 74.36119 | 76.12237 | 77.492 | 78.21596 | 78.43345
810 | 72.64267 | 76.0135 | 77.99686 | 79.47411 | 80.15987 | 80.44926
800 | 73.66886 | 77.00467 | 79.06091 | 80.53247 | 81.39419 | 81.62072
790 | 74.23757 | 77.48417 | 79.51958 | 81.16053 | 81.97845 | 82.11166
780 | 74.7437 | 78.17213 | 80.1679 | 81.80029 | 82.66241 | 82.93535
770 | 74.82355 | 78.16064 | 80.36841 | 82.01399 | 82.71698 | 83.09317
760 | 75.03029 | 78.36985 | 80.62069 | 82.21322 | 82.92097 | 83.20599
750 | 75.02164 | 78.5732 | 80.67094 | 82.083 | 83.04348 | 83.32339
740 | 74.72557 | 78.19711 | 80.37852 | 81.7914 | 82.70263 | 82.9661
730 | 74.92643 | 78.45421 | 80.47181 | 81.91231 | 82.87549 | 83.04458
720 | 74.67751 | 78.17318 | 80.19003 | 81.71116 | 82.60016 | 82.83083
710 | 74.15019 | 77.61421 | 79.59197 | 81.19421 | 82.1143 | 82.3004
700 | 73.49834 | 77.07321 | 78.92288 | 80.54743 | 81.49196 | 81.85705
690 | 72.46493 | 76.0284 | 77.85064 | 79.41706 | 80.38596 | 80.90982
680 | 71.88549 | 75.27877 | 77.20079 | 78.57696 | 79.53855 | 80.04189
670 | 71.43193 | 74.69458 | 76.50952 | 77.76258 | 78.62976 | 79.23006
660 | 71.60177 | 74.7526 | 76.31798 | 77.52182 | 78.43139 | 78.78633
650 | 71.90697 | 74.82264 | 76.47538 | 77.55216 | 78.28422 | 78.65228
640 | 72.21763 | 75.15384 | 76.70909 | 77.64441 | 78.56595 | 78.79159
630 | 72.5206 | 75.44561 | 76.95122 | 77.84286 | 78.73096 | 78.90059
620 | 72.95267 | 75.99268 | 77.37392 | 78.35491 | 79.13043 | 79.28031
610 | 73.66625 | 76.7698 | 78.09265 | 79.03517 | 79.69528 | 79.88123
600 | 72.59289 | 75.59455 | 77.15599 | 78.65843 | 79.27998 | 79.57106
590 | 72.32725 | 75.33561 | 76.94977 | 78.38637 | 79.05204 | 79.47583
580 | 72.2088 | 75.01067 | 76.60165 | 77.98845 | 78.83884 | 79.13702
570 | 72.35813 | 75.17139 | 76.84178 | 78.20792 | 78.98868 | 79.21968
560 | 72.79543 | 75.68528 | 77.30396 | 78.84424 | 79.56264 | 79.70721
550 | 72.90988 | 75.89241 | 77.54863 | 79.04402 | 79.66795 | 79.93945
540 | 72.63053 | 75.52479 | 77.29689 | 78.6918 | 79.30566 | 79.65334
530 | 72.58326 | 75.19044 | 76.95085 | 78.46013 | 79.04845 | 79.22993
520 | 71.32564 | 73.97857 | 75.7308 | 77.10171 | 77.6262 | 77.77606
510 | 69.08445 | 71.61987 | 73.41662 | 74.65232 | 75.23325 | 75.20887
500 | 66.73364 | 69.2205 | 71.01434 | 72.15954 | 72.64382 | 72.59461
490 | 64.4421 | 66.92253 | 68.44725 | 69.68819 | 70.11506 | 70.15833
480 | 61.49878 | 63.76623 | 65.18696 | 66.35843 | 66.80948 | 66.88924
470 | 57.279 | 59.32651 | 60.70983 | 61.65384 | 62.15672 | 62.08072
460 | 53.65381 | 55.62023 | 56.92188 | 57.76746 | 58.15974 | 58.03933
450 | 50.92711 | 52.83954 | 54.0422 | 54.83991 | 55.29539 | 55.25885
440 | 49.0304 | 50.92249 | 52.06915 | 52.88661 | 53.38656 | 53.56758
430 | 48.10355 | 49.93136 | 51.0543 | 51.92355 | 52.44213 | 52.57052
420 | 49.37869 | 51.28569 | 52.46302 | 53.36711 | 53.89889 | 54.0972
410 | 50.64264 | 52.70722 | 54.05394 | 54.8177 | 55.39214 | 55.52321
400 | 51.58451 | 53.73175 | 54.97452 | 55.72876 | 56.25314 | 56.38592
390 | 51.81932 | 53.95046 | 55.03979 | 55.73256 | 56.05521 | 56.09597
380 | 50.98361 | 53.09382 | 54.16567 | 54.75691 | 55.08255 | 54.996
370 | 51.516 | 53.67819 | 54.77848 | 55.2869 | 55.52185 | 55.46299
360 | 50.38132 | 52.47526 | 53.56006 | 54.06646 | 54.24455 | 54.09756
350 | 46.44564 | 48.34083 | 49.28969 | 49.73406 | 49.81306 | 49.57047
340 | 41.57206 | 43.22255 | 43.91036 | 44.02529 | 43.90385 | 43.34417
330 | 36.09059 | 37.06057 | 37.28316 | 36.91706 | 36.38359 | 35.34528
320 | 21.91773 | 22.02157 | 21.54916 | 20.76505 | 19.99908 | 18.70295
310 | 9.20502 | 9.04172 | 8.60616 | 8.0438 | 7.36142 | 6.74021
300 | 1.99502 | 1.88222 | 1.67171 | 1.6068 | 1.47424 | 1.15962